## reform
Reform: >May 13 | Material properties |  |  | Parameters |  |  |  | Porosity |  |  |  | Time advancement |  |  | Results
Folder ID | rho [kg/m^3] | Cp [J/kg/K] | k [W/m/K] | Length [mm] | N_x | Flux [MW/m^2] | mu | perm | Ea [kJ/mol] | A0 | dH [MJ/kg] | dt [s] | Time [s] | Time steps | t_ign [ms] | v [m/s] | Max Temp [K] | Reaction Rate peak (s^-1) | Run time [min] (cores) | Comments
1 | 5000 | 800 | 70 | 1000 | 61 | 0 | - | - | - | - | - | 0.198 |  | 4000 | - | - | - | - | 0.0063 (1), 0.0066 (6) | Uniform heat generation, 300K and 0 flux BCs
2 | 5000 | 800 | 70 | 1000 | 60 | 0 | - | - | - | - | - | 0.821 |  | 10000 | - | - | - | - | 0.0078 (6) | 300 and 600 K BC test case
3 | 3065 | eta,600,1100 | 65 | 3 | 600 | 200 | - | - | 48 | 4890000 | 4.07 | 9e-09 | 0.0006 | 67637 | 0.26 | 6.02 | 3800 | 400000 | 0.0093 (6) | Kim model, Cp=f(eta), full dH
4 | 3065 | eta,600,1100 | 65 | 3 | 600 | 200 | - | - | 48 | 4890000 | 2.38 | 9e-09 | 0.0006 | 67637 | 0.33 | 3.07 | 2400 | 140000 | 0.0088 (6) | Kim model, Cp=f(eta), dH minus latent heats of Al, Alumina, Cu
5 | 3065 | eta,600,1100 | 65 | 3 | 600 | 200 | - | - | 48 | 4890000 | 2.78 | 9e-09 | 0.0006 | 67637 | 0.3 | 3.78 | 2700 | 200000 | 0.0093 (6) | Kim model, Cp=f(eta), dH minus latent heats of Alumina, Cu
| 3065 | eta,601,998 | 65 | 3 | 600 | 200 | - | - | 48 | 4890000 | 2.78 | 9e-09 | 0.0006 | 67525 | 0.3 | 4.24 | 3000 | 230000 | 0.0090 (6) | Kim model, Cp=f(eta; mass fraction and Temp dependence), dH minus latent heats of Alumina, Cu
| 3065 | eta,601,998 | 65 | 3 | 600 | 200 | 1e-05 | 0 | 48 | 4890000 | 2.78 | 1e-09 | 0.0006 | 600000 | 0.23 | 5.16 | 3000 | 230000 | 0.014 (6) | Darcy model, no advection, same thermo as above
| 3065 | eta,601,998 | 65 | 3 | 600 | 200 | 1e-05 | 1e-15 | 48 | 4890000 | 2.78 | 1e-10 | 0.0006 | 2724462 | 0.22 | 28.64 | 200000 |  | 0.014 (6) | Darcy model, 10^-15 perm, Cp density and Temp based; non-physical temps after ign (suspect Cp too high)
10 | 3065 | eta,601,998 | 65 | 3 | 600 | 200 | 1e-05 | 1e-15 | 48 | 4890000 | 2.78 | 1e-10 | 0.0006 | 2569439 | 0.24 | 139 | 2100 |  | 0.014 (6) | Same as 9; very fast flame speed; unsure what changed
11 | 3065 | eta,601,998 | 65 | 3 | 600 | 200 | 1e-05 | 1e-15 | 48 | 4890000 | 2.78 | 1e-10 | 0.0006 | 192995 | 0.18 | 150.05 | 3500 |  | 0.014 (6) | Test 9 with Cp fixed at liquid phases for Al2O3 and Cu; fast flame speed; energy diverges (wave at domain end)
12 | 3065 | eta,601,998 | 65 | 3 | 600 | 200 | 1e-05 | 0 | 48 | 4890000 | 2.78 | 1e-10 | 0.0006 | ??? | 0.17 | 8.66 | 3000 |  | 0.014 (6) | Test 11 with no advection
IMPLIED: eta_ign=0.8, porosity=0.6, gas_const=81.51, left flux BC, convective BC right
| spec | spec,800,600 | 65 | 3 | 120 | 200 | 1e-05 | 1e-11 | 48 | 4890000 | 4.07 | 1e-09 | 0.0006 | 230806 | - | - |  |  | 0.0103 (6) | With Darcy, species balance diverge
| spec | spec,800,600 | 65 | 3 | 120 | 200 | 1e-05 | 0 | 48 | 4890000 | 4.07 | 1e-09 | 0.0006 | 600000 | 0.231 | 7.37 |  |  | 0.0110 (6) | No advection; temp change over 4 nodes
| spec | spec,800,600 | 65 | 3 | 600 | 200 | 1e-05 | 1e-11 | 48 | 4890000 | 4.07 | 1e-09 | 0.0006 | 158189 | - | - |  |  | 0.0110 (6) | With Darcy, denser mesh, species diverge
| spec | spec,800,600 | 65 | 3 | 600 | 200 | 1e-05 | 1e-11 | 48 | 4890000 | 4.07 | 1e-10 | 0.0006 | 2408988 | - | - |  |  | 0.0111 (6) | Smaller dt, dense mesh
| spec | spec,800,600 | 65 | 3 | 600 | 200 | 1e-05 | 1e-12 | 48 | 4890000 | 4.07 | 1e-10 | 0.0006 | 2450261 | - | - |  |  | 0.0109 (6) | Lower permeability, dense mesh
| spec | spec,800,600 | 65 | 3 | 600 | 200 | 1e-05 | 0 | 48 | 4890000 | 4.07 | 1e-10 | 0.0006 |  | 0.245 | 12.14 |  |  | 0.0138 (6) | Dense mesh, smaller dt; try to capture rapid temp change; temperature change over 9 nodes
| 3065 | eta,601,998 | 65 | 3 | 600 | 200 | 1e-05 | 1e-15 | 48 | 4890000 | 2.78 | 1e-10 | 0.0002 | 2000000 | 0.18 | 147.81 | 3500 | 400000 | 0.012 (6) | Possible code changes, based on results from Tests\10-12;
| 3065 | eta,601,998 | 65 | 3 | 600 | 200 | 1e-05 | 1e-15 | 48 | 4890000 | 2.78 | 1e-09 | 0.0002 | 181884 | - | - |  |  | 0.013 (6) | Larger time step from case 7
| 3065 | eta,601,998 | 65 | 3 | 600 | 200 | 1e-05 | 1e-15 | 48 | 4890000 | 2.78 | 1e-10 | 0.0002 | 1983341 | 0.17 | 117.38 | 3800 |  | 0.012 (6) | Case 7, but Cv used for energy advection (GeomClasses); diverges as it reaches end of domain
| 3065 | eta,601,998 | 65 | 3 | 600 | 200 | 1e-05 | 1e-16 | 48 | 4890000 | 2.78 | 1e-10 | 0.0002 | 2000000 | 0.17 | 64.81 | 3500 |  | 0.014 (6) | Lower permeability, Cp of liquid phases;
| 3065 | eta,601,998 | 65 | 3 | 600 | 200 | 1e-05 | 1e-17 | 48 | 4890000 | 2.78 | 1e-10 | 0.0002 | 2000000 | 0.17 | 23.86 | 3500 |  | 0.014 (6) | Even lower permeability, Cp of liq phases;
| spec | eta,601,998 | 65 | 3 | 600 | 200 | 1e-05 | 3e-15 | 48 | 4890000 | 2.78 | 1e-10 | 0.0003 | 3000001 | 0.24 | 48.38 | 3500 |  |  | Case 7, but with variable density, proper porosity calc, 40 nm particle;
| spec | eta,601,998 | 65 | 3 | 600 | 200 | 1e-05 | 3e-15 | 48 | 4890000 | 2.78 | 1e-10 | 0.0003 | 3000001 | 0.16 | 54.28 | 4300 |  | 0.013 (6) | Case 11, only solid density into energy source term;
| 2043 | eta,601,998 | 65 | 3 | 600 | 200 | 1e-05 | 3e-17 | 48 | 4890000 | 2.78 | 1e-10 | 0.0003 | 3000001 | 0.23 | 5.77 | 3000 |  | 0.015 (6) | simulate only Ar as gas (no products); perm calculated from 40 nm particle;
| 2043 | eta,601,998 | 65 | 3 | 600 | 200 | 1e-05 | 0 | 48 | 4890000 | 2.78 | 1e-10 | 0.0003 | 3000001 | 0.23 | 5.77 | 3000 |  | 0.011 (6) | simulate only Ar as gas (no products); no perm;
| 2043 | eta,601,998 | 65 | 3 | 600 | 200 | 1e-05 | 3e-17 | 48 | 4890000 | 2.78 | 1e-10 | 0.0003 |  |  | 6.97 |  |  |  | Ar as gas phase, but advects products Cp;
IMPLIED: 40 nm particle diam, eta_ign=0.8, gas_const=107.93, left flux BC, right conv BC | [7 empty] | Porosity
nano/40nm/1 | 5109 | eta,601,998 | 65 | 3 | 600 | 200 | 1e-05 | 0 | 48 | 4890000 | 2.78 | 2.5e-08 | 0.0015 | 97277 | 0.41 | 3.18 |  |  | 0.00995 (6) | 100% TMD (species disabled)
nano/40nm/2 | spec | eta,601,998 | 65 | 3 | 600 | 200 | 1e-05 | 0.2 | 48 | 4890000 | 2.78 | 1e-10 | 0.0004 |  | 0.37 | 23.76 |  |  | 0.012 (6) | 80% TMD
nano/40nm/3 | spec | eta,601,998 | 65 | 3 | 600 | 200 | 1e-05 | 0.4 | 48 | 4890000 | 2.78 | 1e-10 | 0.0004 | 4000002 | 0.31 | 34.68 |  |  | 0.013 (6) | 60% TMD
nano/40nm/4 | spec | eta,601,998 | 65 | 3 | 600 | 200 | 1e-05 | 0.6 | 48 | 4890000 | 2.78 | 1e-10 | 0.0003 | 3000001 | 0.24 | 49.06 |  |  | 0.013 (6) | 40% TMD
nano/40nm/5 | spec | eta,601,998 | 65 | 3 | 600 | 200 | 1e-05 | 0.8 | 48 | 4890000 | 2.78 | 1e-10 | 0.0003 | 3000001 | 0.16 | 63.44 |  |  | 0.012 (6) | 20% TMD
nano/40nm/6 | spec | eta,601,998 | 65 | 3 | 600 | 200 | 1e-05 | 0.9 | 48 | 4890000 | 2.78 | 1e-10 | 0.0003 | 3000001 | 0.1 | 74.15 |  |  | 0.014 (6) | 10% TMD
IMPLIED: 70 nm particle diam, eta_ign=0.8, gas_const=107.93, left flux BC, right conv BC
nano/70nm/1 | 5109 | eta,601,998 | 65 | 3 | 600 | 200 | 1e-05 | 0 | 48 | 4890000 | 2.78 | 2.5e-08 | 0.002 | [6 empty] | 100% TMD (species disabled); 1a uses 60 kJ/mol()
nano/70nm/2 | spec | eta,601,998 | 65 | 3 | 600 | 200 | 1e-05 | 0.2 | 48 | 4890000 | 2.78 | 1e-10 | 0.0005 | [6 empty] | 80% TMD; 2a uses 60 kJ/mol ()
nano/70nm/3 | spec | eta,601,998 | 65 | 3 | 600 | 200 | 1e-05 | 0.4 | 48 | 4890000 | 2.78 | 1e-10 | 0.0004 | [6 empty] | 60% TMD; 3a uses 60 kJ/mol ()
nano/70nm/4 | spec | eta,601,998 | 65 | 3 | 600 | 200 | 1e-05 | 0.6 | 48 | 4890000 | 2.78 | 1e-10 | 0.0003 | 3000001 | 0.24 | 68.3 |  |  | 0.012 (6) | 40% TMD; 4a uses 60 kJ/mol ()
nano/70nm/5 | spec | eta,601,998 | 65 | 3 | 600 | 200 | 1e-05 | 0.8 | 48 | 4890000 | 2.78 | 1e-10 | 0.0003 |  | 0.16 | 78.47 | 3700 |  | 0.014 (6) | 20% TMD; 5a uses 60 kJ/mol ()
nano/70nm/6 | spec | eta,601,998 | 65 | 3 | 600 | 200 | 1e-05 | 0.9 | 48 | 4890000 | 2.78 | 1e-10 | 0.0003 | 1221048 | 0.1 | 137.2 |  |  | 0.013 (6) | 10% TMD; wave at end of domain; 6a uses 60 kJ/mol (0.18ms, 86.67m/s)
--gas_gen
| spec | eta,601,998 | 65 | 3 | 600 | 200 | 1e-05 | 0.6 | 48 | 4890000 | 2.78 | 1e-10 | 0.0003 | 300001 | 0.23 | 5.65 |  |  |  | base line: particle size 4nm
1 | spec | eta,601,998 | 65 | 3 | 600 | 200 | 1e-05 | 0.6 | 48 | 4890000 | 2.78 | 1e-10 | 0.0003 | 300001 | 0.24 | 4.76 |  |  |  | rhoC implementation, gas_gen=0.343
1a | spec | eta,601,998 | 65 | 3 | 600 | 200 | 1e-05 | 0.6 | 48 | 4890000 | 2.78 | 1e-10 | 0.0003 | 300001 | 0.24 | 5.81 |  |  |  | rhoC implementation, gas_gen=0.343, particle size 40nm
1b | spec | eta,601,998 | 65 | 3 | 600 | 200 | 1e-05 | 0.6 | 48 | 4890000 | 2.78 | 5e-11 | 0.0003 | 300001 | 0.24 | 9.95 |  |  |  | rhoC implementation, gas_gen=0.343, particle size 400nm
1c | spec | eta,601,998 | 65 | 3 | 600 | 200 | 1e-05 | 0.9 | 48 | 4890000 | 2.78 | 5e-11 | 0.000218 | 4366944 | 0.1 | 17.17 |  |  |  | rhoC implementation, gas_gen=0.343, particle size 400nm; diverge when wave nears end
2 | spec | eta,601,998 | 65 | 3 | 600 | 200 | 1e-05 | 0.6 | 48 | 4890000 | 2.78 | 1e-10 | 0.0003 | 300001 | 0.25 | 3.78 |  |  |  | rhoC implementation, gas_gen=1
2a | spec | eta,601,998 | 65 | 3 | 600 | 200 | 1e-05 | 0.6 | 48 | 4890000 | 2.78 | 1e-10 | 0.0003 | 300001 | 0.25 | 7.27 |  |  |  | rhoC implementation, gas_gen=1, particle size 40nm
2b | spec | eta,601,998 | 65 | 3 | 600 | 200 | 1e-05 | 0.6 | 48 | 4890000 | 2.78 | 5e-11 | 0.0003 | 300001 | 0.24 | 42.28 |  |  |  | rhoC implementation, gas_gen=1, particle size 400nm
3 | spec | eta,601,998 | 65 | 3 | 600 | 200 | 1e-05 | 0.6 | 48 | 4890000 | 2.78 | 1e-11 | 0.000245 |  | 0.24 | 71.12 |  |  |  | rhoC, 4um particle, gas_gen=1
4 | spec | 600 | 65 | 3 | 600 | 200 | 1e-05 | 0.6 | 48 | 4890000 | 2.78 | 1e-10 | 0.0003 | 300001 | 0.24 | 9.23 |  |  |  | rhoC, 40nm particle, gas_gen=1, Cv,g set to 1178 (liquid Al); undershooting temperature
10a | [7 empty] | 0.6 | [6 empty] | 0.23 | 72.3 |  |  |  | Case 10 replication; only solid has rhoC in storage
10b | [7 empty] | 0.6 | [6 empty] | 0.24 | 7.78 |  |  |  | Proper rhoC, Cv for each phase
10c | [7 empty] | 0.6 | [6 empty] | 0.23 | 82.19 |  |  |  | Both phases Cv=f(eta), Cp=998
10d | [7 empty] | 0.6 | [6 empty] | 0.14 | 187.17 |  |  |  | rhoC=rho*(1-phi)*Cv(eta), Cp=998; rho=3065
10e | [7 empty] | 0.6 | [6 empty] | 0.25 | 85.15 |  |  |  | rhoC=rho*(1-phi)*Cv(eta), Cp=998; rho=5109
11
NOTES: Using Cv of air at 1000 K for gas species, rhoC implementation, Cp of air at T, gas_gen:0.343, variable porosity/perm,
nano/40nm_gasgen/1 | spec | eta,601,998 | 65 | 3 | 600 | 200 | 1e-05 | 0.01 | 48 | 4890000 | 2.78 | 1e-10 | 0.0003 |  | 0.42 | 3.7
nano/40nm_gasgen/2 | spec | eta,601,998 | 65 | 3 | 600 | 200 | 1e-05 | 0.2 | 48 | 4890000 | 2.78 | 1e-10 | 0.0003
nano/40nm_gasgen/3 | spec | eta,601,998 | 65 | 3 | 600 | 200 | 1e-05 | 0.4 | 48 | 4890000 | 2.78 | 1e-10 | 0.0003
nano/40nm_gasgen/4 | spec | eta,601,998 | 65 | 3 | 600 | 200 | 1e-05 | 0.6 | 48 | 4890000 | 2.78 | 1e-10 | 0.0003
nano/40nm_gasgen/5 | spec | eta,601,998 | 65 | 3 | 600 | 200 | 1e-05 | 0.8 | 48 | 4890000 | 2.78 | 1e-10 | 0.0003
nano/40nm_gasgen/6 | spec | eta,601,998 | 65 | 3 | 600 | 200 | 1e-05 | 0.9 | 48 | 4890000 | 2.78 | 1e-10 | 0.0003 | 1463395 | 0.1 | 57.85 |  |  | 0.011 (6) | Wave at end of domain
nano/40nm_gasgen/6a | spec | eta,601,998 | 65 | 3 | 600 | 200 | 1e-05 | 0.9 | 48 | 4890000 | 2.78 | 1e-10 | 0.0003 | 2204804 | 0.1 | 19.67 |  |  |  | Used O2 for gas specie instead
nano/40nm_gasgen/6b | spec | eta,601,998 | 65 | 3 | 600 | 200 | 1e-05 | 0.9 | 48 | 4890000 | 2.78 | 1e-10 | 0.0003 |  | 0.1 | 145.27 |  |  | 0.014 (6) | 10 times Carmen_diam; wave at end of domain, some instabilities after ignition; final time step 10^-11
nano/40nm_gasgen/6P | spec | eta,601,998 | 65 | 3 | 600 | 200 | 1e-05 | 0.9 | 48 | 4890000 | 2.78 | 1e-10 | 0.00015 | [6 empty] | 0 pressure BCs
--poreAr
1 | spec | eta,601,998 | 65 | 3 | 600 | 200 | 1e-05 | 0.4 | 48 | 4890000 | 2.78 | 1e-10 | 0.0003 |  | 0.3 | 4.24 |  |  |  | no gas_gen, Ar in pores
2 | spec | eta,601,998 | 65 | 3 | 600 | 200 | 1e-05 | 0.8 | 48 | 4890000 | 2.78 | 1e-10 | 0.0003 |  | 0.15 | 7.11 |  |  |  | higher porosity
--Air
1 | spec | eta,601,998 | 65 | 3 | 600 | 200 | 1e-05 | 0.6 | 48 | 4890000 | 2.78 | 5e-11 | 0.0003 |  | 0.23 | 10.1 |  |  |  | Air as thermo state (Cv,Cp), 40nm in perm; oscillations
2 | spec | eta,601,998 | 65 | 3 | 600 | 200 | 1e-05 | 0.6 | 48 | 4890000 | 2.78 | 1e-10 | 0.0003 |  | 0.23 | 22.53 |  |  |  | Same as 1 but Air at 1000K (Cv); Oscillations gone
2a | spec | eta,601,998 | 65 | 3 | 600 | 200 | 1e-05 | 0.6 | 48 | 4890000 | 2.78 | 1e-10 | 0.0003 |  | 0.23 | 9.09 |  |  | 0.0087 (6) | Same as 1 but Cv maxed at 3000K; smaller oscillations
3 | spec | eta,601,998 | 65 | 3 | 600 | 200 | 1e-05 | 0.6 | 48 | 4890000 | 2.78 | 1e-10 | 0.000297 |  | 0.23 | 42.71 |  |  | 0.0093 (6) | Same as 1 but Air at 1000K (Cv), variable porosity/perm; wave at end of domain
--noPerm
1 | spec | eta,601,998 | 65 | 3 | 600 | 200 | 1e-05 | 0.8 | 48 | 4890000 | 2.78 | 1e-10 | 0.0003 |  | 0.15 | 7.11 |  |  |  | poreAr case 2 with no permeability
2 | spec | eta,601,998 | 65 | 3 | 600 | 200 | 1e-05 | 0.6 | 48 | 4890000 | 2.78 | 1e-10 | 0.0003 |  | 0.23 | 5.78 |  |  | 0.0087 (6) | Air case 2 with no permeability

## Graphs
Flame speed vs TMD
40nm particles
TMD | Speed [m/s] | ignition [ms]
1 | 3.18 | 0.41
0.8 | 23.76 | 0.37
0.6 | 34.68 | 0.31
0.4 | 49.06 | 0.24
0.2 | 63.44 | 0.16
0.1 | 74.15 | 0.1
70nm particles
1 | 0 | 0
0.8 | 0 | 0
0.6 | 0 | 0
0.4 | 68.3 | 0.24
0.2 | 78.47 | 0.16
0.1 | 137.2 | 0.1
Results as of Oct 20/19
TMD | Ignition | Speed
0.99 | 0.44 | 1.9
0.8 | 0.38 | 2.36
0.6 | 0.32 | 3.47
0.4 | 0.25 | 5.11
0.2 | 0.16 | 6.59
0.1 | 0.11 | 6.03